## Sheet1
Index | C' (F) | C'' (F) | Frequency (Hz) | Z' (Ω) | -Z'' (Ω) | Z (Ω) | -Phase (°) | Time (s)
1 | 2.639639e-10 | 1.582957e-08 | 100000 | 100.5149 | 1.676123 | 100.5289 | 0.9553401 | 8.55716
2 | 3.919582e-10 | 1.999109e-08 | 79123 | 100.5805 | 1.972047 | 100.5999 | 1.123234 | 10.44219
3 | 6.161409e-10 | 2.525064e-08 | 62605 | 100.6191 | 2.455206 | 100.649 | 1.397797 | 12.38723
4 | 1.020669e-09 | 3.190428e-08 | 49535 | 100.6039 | 3.218479 | 100.6554 | 1.832359 | 14.44727
5 | 1.626778e-09 | 4.030002e-08 | 39194 | 100.5977 | 4.060797 | 100.6797 | 2.311586 | 16.3873
6 | 2.607314e-09 | 5.087411e-08 | 31012 | 100.6131 | 5.156451 | 100.7451 | 2.93386 | 18.38734
7 | 4.203331e-09 | 6.417747e-08 | 24538 | 100.6328 | 6.590985 | 100.8484 | 3.747259 | 20.43238
8 | 6.736373e-09 | 8.090546e-08 | 19415 | 100.6247 | 8.378239 | 100.9729 | 4.759598 | 22.39741
9 | 1.073074e-08 | 1.018024e-07 | 15362 | 100.6505 | 10.60932 | 101.2081 | 6.017187 | 24.40245
10 | 1.703993e-08 | 1.27723e-07 | 12155 | 100.7242 | 13.43794 | 101.6167 | 7.599138 | 26.43249
11 | 2.685636e-08 | 1.593731e-07 | 9617.2 | 100.9708 | 17.01485 | 102.3944 | 9.565194 | 29.30755
12 | 4.218144e-08 | 1.97624e-07 | 7609.5 | 101.2223 | 21.60518 | 103.5024 | 12.04858 | 30.73757
13 | 6.52379e-08 | 2.430707e-07 | 6020.9 | 101.442 | 27.22607 | 105.0321 | 15.02359 | 32.4026
14 | 9.929178e-08 | 2.94315e-07 | 4763.9 | 101.9135 | 34.38212 | 107.5569 | 18.64263 | 34.38264
15 | 1.473737e-07 | 3.488911e-07 | 3769.4 | 102.6964 | 43.3796 | 111.4825 | 22.89949 | 36.40767
16 | 2.117106e-07 | 4.021138e-07 | 2982.5 | 103.9042 | 54.70496 | 117.4253 | 27.76655 | 38.42271
17 | 2.917474e-07 | 4.474077e-07 | 2359.8 | 105.7698 | 68.97077 | 126.2704 | 33.10772 | 40.41775
18 | 3.824261e-07 | 4.788359e-07 | 1867.2 | 108.6844 | 86.80167 | 139.0929 | 38.61289 | 42.43779
19 | 4.748783e-07 | 4.931114e-07 | 1477.4 | 113.3448 | 109.1538 | 157.3582 | 43.9209 | 44.42282
20 | 5.602534e-07 | 4.938394e-07 | 1169 | 120.5433 | 136.7545 | 182.2978 | 48.6052 | 47.31788
21 | 6.316094e-07 | 4.877535e-07 | 924.91 | 131.7938 | 170.6645 | 215.6292 | 52.32328 | 48.7129
22 | 6.864705e-07 | 4.839599e-07 | 731.82 | 149.1947 | 211.6245 | 258.9286 | 54.81626 | 50.39793
23 | 7.260911e-07 | 4.90887e-07 | 579.04 | 175.6431 | 259.8009 | 313.6032 | 55.93863 | 52.43297
24 | 7.535529e-07 | 5.153386e-07 | 458.16 | 214.7998 | 314.0906 | 380.5153 | 55.63262 | 54.45301
25 | 7.725133e-07 | 5.631415e-07 | 362.51 | 270.5307 | 371.112 | 459.2504 | 53.90895 | 56.42804
26 | 7.843615e-07 | 6.384538e-07 | 286.83 | 346.3496 | 425.5019 | 548.6437 | 50.85513 | 58.43808
27 | 7.923081e-07 | 7.474767e-07 | 226.95 | 441.8039 | 468.302 | 643.8147 | 46.66772 | 60.43312
28 | 7.976981e-07 | 8.96789e-07 | 179.57 | 551.7565 | 490.7901 | 738.4511 | 41.65325 | 62.47316
29 | 8.008998e-07 | 1.095173e-06 | 142.08 | 666.4273 | 487.358 | 825.6168 | 36.17799 | 64.4732
30 | 8.032063e-07 | 1.353434e-06 | 112.42 | 773.5723 | 459.0826 | 899.5393 | 30.68735 | 66.48823
31 | 8.049722e-07 | 1.686829e-06 | 88.951 | 863.9636 | 412.2923 | 957.2973 | 25.51095 | 68.60827
32 | 8.055986e-07 | 2.11245e-06 | 70.381 | 934.5627 | 356.4025 | 1000.215 | 20.87473 | 70.64831
33 | 8.060433e-07 | 2.65427e-06 | 55.688 | 985.8326 | 299.3756 | 1030.287 | 16.89238 | 72.61835
34 | 8.065688e-07 | 3.341774e-06 | 44.062 | 1021.383 | 246.5205 | 1050.712 | 13.56936 | 74.69838
35 | 8.063699e-07 | 4.212382e-06 | 34.864 | 1045.406 | 200.1205 | 1064.388 | 10.83694 | 76.75342
36 | 8.062408e-07 | 5.317681e-06 | 27.585 | 1060.608 | 160.8041 | 1072.728 | 8.621247 | 78.81346
37 | 8.08314e-07 | 6.715542e-06 | 21.826 | 1070.331 | 128.83 | 1078.056 | 6.86337 | 81.0035
38 | 8.081934e-07 | 8.481695e-06 | 17.27 | 1076.762 | 102.6012 | 1081.639 | 5.443096 | 83.06354
39 | 8.085743e-07 | 1.071623e-05 | 13.664 | 1080.774 | 81.54795 | 1083.846 | 4.314978 | 85.32858
40 | 8.090584e-07 | 1.35326e-05 | 10.812 | 1083.885 | 64.80104 | 1085.821 | 3.421406 | 87.69363
41 | 8.108609e-07 | 1.711712e-05 | 8.5547 | 1084.454 | 51.37207 | 1085.67 | 2.712151 | 90.18867
42 | 8.091893e-07 | 2.163055e-05 | 6.7688 | 1085.509 | 40.60843 | 1086.269 | 2.142411 | 93.23373
43 | 8.101408e-07 | 2.732053e-05 | 5.3557 | 1086.759 | 32.22585 | 1087.236 | 1.698505 | 95.78377
44 | 8.09754e-07 | 3.4517e-05 | 4.2376 | 1087.497 | 25.51222 | 1087.796 | 1.343888 | 98.33882
45 | 8.056747e-07 | 4.362382e-05 | 3.3529 | 1087.746 | 20.08925 | 1087.932 | 1.058057 | 101.4089
46 | 8.055722e-07 | 5.514308e-05 | 2.6529 | 1087.716 | 15.89019 | 1087.832 | 0.836961 | 104.1689
47 | 8.07305e-07 | 6.967255e-05 | 2.0991 | 1088.095 | 12.60791 | 1088.169 | 0.663864 | 107.469
48 | 8.177342e-07 | 8.805651e-05 | 1.6609 | 1088.122 | 10.10482 | 1088.169 | 0.5320603 | 110.454
49 | 8.06121e-07 | 0.0001113468 | 1.3141 | 1087.655 | 7.874334 | 1087.684 | 0.4147989 | 113.5191
50 | 8.180251e-07 | 0.0001407212 | 1.0398 | 1087.668 | 6.322713 | 1087.686 | 0.3330619 | 117.2842
51 | 7.923807e-07 | 0.0001776729 | 0.82272 | 1088.775 | 4.855691 | 1088.786 | 0.2555245 | 121.5442
52 | 8.081553e-07 | 0.0002245801 | 0.65097 | 1088.635 | 3.917471 | 1088.642 | 0.2061789 | 125.4093
53 | 8.953161e-07 | 0.0002839526 | 0.51507 | 1088.187 | 3.431107 | 1088.193 | 0.1806557 | 129.4994
54 | 8.025849e-07 | 0.0003587913 | 0.40754 | 1088.443 | 2.434753 | 1088.446 | 0.1281655 | 133.8195
55 | 8.442796e-07 | 0.0004535638 | 0.32246 | 1088.189 | 2.025593 | 1088.191 | 0.1066522 | 139.1096
56 | 8.065093e-07 | 0.0005729122 | 0.25514 | 1088.811 | 1.53276 | 1088.813 | 0.0806573 | 145.3197
57 | 7.853829e-07 | 0.0007242033 | 0.20188 | 1088.594 | 1.180557 | 1088.594 | 0.06213602 | 151.7448
58 | 7.763795e-07 | 0.0009157005 | 0.15973 | 1088.128 | 0.9225724 | 1088.128 | 0.04857839 | 159.49
59 | 7.936644e-07 | 0.00115669 | 0.12638 | 1088.741 | 0.7470406 | 1088.741 | 0.03931356 | 168.2951
60 | 8.409861e-07 | 0.001462835 | 0.1 | 1087.989 | 0.6254869 | 1087.99 | 0.03293943 | 179.2703