## Sheet1
Index | C' (F) | C'' (F) | Frequency (Hz) | Z' (Ω) | -Z'' (Ω) | Z (Ω) | -Phase (°) | Time (s)
1 | -4.412538e-12 | 3.217797e-10 | 1000000 | 494.5155 | -6.781249 | 494.5619 | -0.785643 | 80.1263
2 | -1.251998e-12 | 4.021784e-10 | 815440 | 485.2943 | -1.510742 | 485.2967 | -0.1783636 | 81.85133
3 | 1.47659e-12 | 4.958738e-10 | 664940 | 482.6837 | 1.437313 | 482.6859 | 0.1706122 | 83.68637
4 | 3.266691e-12 | 6.085374e-10 | 542220 | 482.3306 | 2.5892 | 482.3375 | 0.3075667 | 85.5214
5 | 5.299594e-12 | 7.453083e-10 | 442150 | 482.9393 | 3.433991 | 482.9515 | 0.4074009 | 87.45144
6 | -1.791881e-12 | 9.216339e-10 | 360550 | 478.9548 | -0.9312049 | 478.9557 | -0.1113968 | 89.40647
7 | 1.046931e-12 | 1.124887e-09 | 294000 | 481.2419 | 0.4478911 | 481.2421 | 0.05332508 | 91.43651
8 | 4.888632e-12 | 1.374855e-09 | 239740 | 482.8557 | 1.716912 | 482.8588 | 0.2037283 | 93.45655
9 | 1.056334e-11 | 1.682681e-09 | 195500 | 483.7873 | 3.037065 | 483.7968 | 0.3596802 | 95.46158
10 | 1.895739e-11 | 2.060523e-09 | 159420 | 484.4658 | 4.457221 | 484.4863 | 0.5271223 | 97.48162
11 | 3.147557e-11 | 2.523415e-09 | 129990 | 485.1254 | 6.051164 | 485.1631 | 0.7146363 | 99.45666
12 | 4.945741e-11 | 3.089823e-09 | 106000 | 485.8133 | 7.776197 | 485.8756 | 0.9170296 | 101.4767
13 | 7.593646e-11 | 3.78474e-09 | 86439 | 486.2947 | 9.756944 | 486.3926 | 1.14942 | 103.5067
14 | 1.143923e-10 | 4.634518e-09 | 70486 | 486.9094 | 12.01822 | 487.0577 | 1.413926 | 105.4818
15 | 1.706294e-10 | 5.673145e-09 | 57477 | 487.6514 | 14.66693 | 487.8719 | 1.722747 | 107.4818
16 | 2.518318e-10 | 6.942009e-09 | 46869 | 488.5153 | 17.72163 | 488.8366 | 2.077579 | 109.4668
17 | 3.692005e-10 | 8.493973e-09 | 38219 | 489.3394 | 21.26972 | 489.8015 | 2.488862 | 111.4869
18 | 5.383287e-10 | 1.038485e-08 | 31165 | 490.4416 | 25.42346 | 491.1001 | 2.967436 | 113.4919
19 | 7.82042e-10 | 1.26816e-08 | 25413 | 491.9733 | 30.33874 | 492.9079 | 3.528815 | 115.477
20 | 1.133289e-09 | 1.548209e-08 | 20723 | 493.4204 | 36.11836 | 494.7405 | 4.186583 | 117.482
21 | 1.635755e-09 | 1.886548e-08 | 16898 | 495.5233 | 42.96495 | 497.3825 | 4.955506 | 119.472
22 | 2.351238e-09 | 2.296089e-08 | 13780 | 497.7965 | 50.9753 | 500.3997 | 5.846815 | 121.4821
23 | 3.363619e-09 | 2.787422e-08 | 11237 | 500.828 | 60.43557 | 504.4612 | 6.880688 | 123.5021
24 | 4.795144e-09 | 3.37739e-08 | 9162.7 | 504.1365 | 71.57618 | 509.1922 | 8.080721 | 125.5771
25 | 6.79917e-09 | 4.076994e-08 | 7471.7 | 508.3315 | 84.77404 | 515.3519 | 9.468038 | 127.4772
26 | 9.578259e-09 | 4.902555e-08 | 6092.7 | 513.2384 | 100.2728 | 522.942 | 11.05478 | 129.4872
27 | 1.338685e-08 | 5.861654e-08 | 4968.2 | 519.4218 | 118.6256 | 532.7955 | 12.86459 | 131.4723
28 | 1.852086e-08 | 6.962361e-08 | 4051.3 | 526.9576 | 140.1781 | 545.2836 | 14.8965 | 133.4873
29 | 2.529012e-08 | 8.198855e-08 | 3303.6 | 536.5461 | 165.5026 | 561.4916 | 17.14286 | 135.4673
30 | 3.401098e-08 | 9.56754e-08 | 2693.9 | 548.2239 | 194.8843 | 581.8328 | 19.56944 | 137.4424
31 | 4.490211e-08 | 1.103967e-07 | 2196.7 | 563.1265 | 229.0427 | 607.9244 | 22.13325 | 139.4624
32 | 5.81608e-08 | 1.260564e-07 | 1791.3 | 581.1252 | 268.1237 | 639.9975 | 24.76799 | 141.4724
33 | 7.385028e-08 | 1.424058e-07 | 1460.7 | 602.9645 | 312.6917 | 679.2218 | 27.41083 | 143.4825
34 | 9.197175e-08 | 1.59309e-07 | 1191.1 | 629.0794 | 363.178 | 726.3877 | 29.99855 | 145.4775
35 | 1.123762e-07 | 1.765932e-07 | 971.27 | 660.4585 | 420.2868 | 782.845 | 32.47089 | 147.5475
36 | 1.350256e-07 | 1.942744e-07 | 792.02 | 697.4446 | 484.7413 | 849.3545 | 34.80026 | 149.4926
37 | 1.601437e-07 | 2.126531e-07 | 645.84 | 739.4704 | 556.8765 | 925.704 | 36.98248 | 151.4876
38 | 1.877151e-07 | 2.316029e-07 | 526.65 | 787.505 | 638.2762 | 1013.687 | 39.02492 | 153.4927
39 | 2.182814e-07 | 2.516045e-07 | 429.45 | 840.4123 | 729.1061 | 1112.604 | 40.94352 | 155.4927
40 | 2.516238e-07 | 2.716712e-07 | 350.19 | 900.4507 | 834.0039 | 1227.344 | 42.80608 | 157.5027
41 | 2.88214e-07 | 2.919916e-07 | 285.56 | 966.8095 | 954.3016 | 1358.459 | 44.62696 | 159.5328
42 | 3.281424e-07 | 3.121736e-07 | 232.86 | 1040.142 | 1093.349 | 1509.075 | 46.4286 | 161.5228
43 | 3.712158e-07 | 3.317871e-07 | 189.88 | 1121.895 | 1255.218 | 1683.514 | 48.21014 | 163.5278
44 | 4.170583e-07 | 3.504448e-07 | 154.84 | 1213.856 | 1444.589 | 1886.871 | 49.96041 | 165.5629
45 | 4.653261e-07 | 3.681239e-07 | 126.26 | 1318.111 | 1666.155 | 2124.497 | 51.65214 | 167.6229
46 | 5.156457e-07 | 3.854106e-07 | 102.96 | 1437.547 | 1923.313 | 2401.182 | 53.22435 | 169.628
47 | 5.674414e-07 | 4.016654e-07 | 83.956 | 1575.41 | 2225.616 | 2726.772 | 54.7071 | 171.588
48 | 6.208727e-07 | 4.180529e-07 | 68.461 | 1734.704 | 2576.301 | 3105.886 | 56.04639 | 173.613
49 | 6.75288e-07 | 4.347326e-07 | 55.826 | 1921.507 | 2984.755 | 3549.782 | 57.22763 | 175.7731
50 | 7.330447e-07 | 4.526992e-07 | 45.523 | 2132.184 | 3452.593 | 4057.907 | 58.30217 | 177.7231
51 | 7.934072e-07 | 4.709319e-07 | 37.121 | 2371.867 | 3996.026 | 4646.932 | 59.30848 | 179.7531
52 | 8.569611e-07 | 4.895153e-07 | 30.27 | 2642.48 | 4626.009 | 5327.538 | 60.26403 | 181.8182
53 | 9.248544e-07 | 5.076661e-07 | 24.683 | 2940.856 | 5357.584 | 6111.656 | 61.23697 | 184.0682
54 | 9.956173e-07 | 5.243791e-07 | 20.128 | 3274.562 | 6217.278 | 7026.899 | 62.22479 | 186.0983
55 | 1.070429e-06 | 5.395811e-07 | 16.413 | 3641.184 | 7223.433 | 8089.264 | 63.24827 | 188.2883
56 | 1.149979e-06 | 5.546593e-07 | 13.384 | 4046.191 | 8388.998 | 9313.804 | 64.25101 | 191.4784
57 | 1.231507e-06 | 5.63713e-07 | 10.914 | 4481.305 | 9790.015 | 10766.92 | 65.40442 | 194.3734
58 | 1.31773e-06 | 5.702696e-07 | 8.8995 | 4946.821 | 11430.69 | 12455.19 | 66.59865 | 196.9635
59 | 1.405952e-06 | 5.699966e-07 | 7.257 | 5431.327 | 13396.9 | 14456.01 | 67.93154 | 199.5535
60 | 1.496301e-06 | 5.614725e-07 | 5.9177 | 5912.161 | 15755.66 | 16828.39 | 69.43188 | 202.4936
61 | 1.585599e-06 | 5.459265e-07 | 4.8255 | 6402.831 | 18596.5 | 19667.89 | 71.00126 | 205.0786
62 | 1.672045e-06 | 5.235935e-07 | 3.9349 | 6898.56 | 22029.89 | 23084.76 | 72.61229 | 208.9237
63 | 1.748492e-06 | 4.941609e-07 | 3.2087 | 7424.356 | 26269.63 | 27298.62 | 74.21858 | 211.4887
64 | 1.81604e-06 | 4.608985e-07 | 2.6165 | 7986.28 | 31467.68 | 32465.29 | 75.75939 | 214.4638
65 | 1.876681e-06 | 4.265613e-07 | 2.1336 | 8590.744 | 37795.48 | 38759.5 | 77.19449 | 217.2588
66 | 1.929347e-06 | 3.938055e-07 | 1.7398 | 9290.841 | 45518.04 | 46456.56 | 78.46363 | 220.4939
67 | 1.973871e-06 | 3.633524e-07 | 1.4187 | 10119.23 | 54971.58 | 55895.2 | 79.5697 | 223.519
68 | 2.014469e-06 | 3.357871e-07 | 1.1569 | 11075.54 | 66444.89 | 67361.65 | 80.53651 | 226.684
69 | 2.051586e-06 | 3.12386e-07 | 0.94337 | 12237.6 | 80370.06 | 81296.41 | 81.34232 | 230.6941
70 | 2.086218e-06 | 2.937639e-07 | 0.76926 | 13693.01 | 97243.44 | 98202.77 | 81.98478 | 234.4692
71 | 2.119505e-06 | 2.779903e-07 | 0.62729 | 15434.94 | 117682 | 118689.8 | 82.52785 | 238.4642
72 | 2.149293e-06 | 2.652609e-07 | 0.51152 | 17598.45 | 142592.5 | 143674.4 | 82.96426 | 242.4693
73 | 2.182599e-06 | 2.537942e-07 | 0.41711 | 20057.21 | 172489.5 | 173651.7 | 83.36739 | 246.8444
74 | 2.212721e-06 | 2.45851e-07 | 0.34013 | 23209.48 | 208891.2 | 210176.6 | 83.65998 | 251.6845
75 | 2.250926e-06 | 2.431744e-07 | 0.27736 | 27222.76 | 251985.6 | 253451.8 | 83.83408 | 261.5347
76 | 2.287754e-06 | 2.328958e-07 | 0.22617 | 30992.05 | 304437.5 | 306010.9 | 84.18725 | 267.5748
77 | 2.326854e-06 | 2.380396e-07 | 0.18443 | 37547.22 | 367026.9 | 368942.5 | 84.1589 | 274.4649
78 | 2.358314e-06 | 2.374545e-07 | 0.15039 | 44729.88 | 444241.2 | 446487.4 | 84.25037 | 282.5
79 | 2.398466e-06 | 2.411302e-07 | 0.12263 | 53856.8 | 535700.9 | 538401.4 | 84.25905 | 291.7202
80 | 2.444529e-06 | 2.48677e-07 | 0.1 | 65553.21 | 644397.2 | 647722.9 | 84.1914 | 302.4904