## Sheet1
Index | C' (F) | C'' (F) | Frequency (Hz) | Z' (Ω) | -Z'' (Ω) | Z (Ω) | -Phase (°) | Time (s)
1 | 7.379556e-10 | 2.110764e-10 | 1000000 | 57.02264 | 199.36 | 207.3547 | 74.03796 | 36.5405
2 | 6.486246e-10 | 3.42881e-10 | 815440 | 124.3261 | 235.1865 | 266.0257 | 62.13783 | 38.12053
3 | 5.434575e-10 | 5.392107e-10 | 664940 | 220.2058 | 221.9401 | 312.6467 | 45.22474 | 39.89056
4 | 4.4692e-10 | 8.047688e-10 | 542220 | 278.7611 | 154.8071 | 318.8621 | 29.04515 | 41.61059
5 | 3.690528e-10 | 1.137294e-09 | 442150 | 286.35 | 92.92075 | 301.0491 | 17.97828 | 43.29562
6 | 2.681388e-10 | 1.557116e-09 | 360550 | 275.3231 | 47.41125 | 279.3754 | 9.770635 | 47.5507
7 | 2.367688e-10 | 2.041638e-09 | 294000 | 261.6327 | 30.34155 | 263.3862 | 6.615041 | 48.97572
8 | 2.271979e-10 | 2.618582e-09 | 239740 | 251.6265 | 21.83205 | 252.5718 | 4.958776 | 50.99576
9 | 2.367138e-10 | 3.309037e-09 | 195500 | 244.7682 | 17.50963 | 245.3937 | 4.091715 | 52.8508
10 | 2.675866e-10 | 4.137515e-09 | 159420 | 240.2841 | 15.53996 | 240.7861 | 3.700352 | 54.85084
11 | 3.248573e-10 | 5.134823e-09 | 129990 | 237.4925 | 15.02509 | 237.9673 | 3.620024 | 56.99588
12 | 4.131571e-10 | 6.337382e-09 | 106000 | 235.9188 | 15.38041 | 236.4196 | 3.730043 | 58.87091
13 | 5.48141e-10 | 7.797947e-09 | 86439 | 234.9576 | 16.51587 | 235.5374 | 4.020878 | 60.87595
14 | 7.44865e-10 | 9.567016e-09 | 70486 | 234.5936 | 18.26489 | 235.3035 | 4.451931 | 62.90098
15 | 1.029864e-09 | 1.169577e-08 | 57477 | 234.9324 | 20.68684 | 235.8414 | 5.032168 | 64.88602
16 | 1.437012e-09 | 1.428161e-08 | 46869 | 235.387 | 23.68457 | 236.5756 | 5.745747 | 66.99606
17 | 2.018229e-09 | 1.739027e-08 | 38219 | 236.2785 | 27.42133 | 237.8644 | 6.619853 | 68.9661
18 | 2.843159e-09 | 2.113092e-08 | 31165 | 237.3792 | 31.9393 | 239.5183 | 7.663108 | 70.89113
19 | 4.00816e-09 | 2.559404e-08 | 25413 | 238.8376 | 37.40321 | 241.7486 | 8.900525 | 72.86617
20 | 5.644156e-09 | 3.089299e-08 | 20723 | 240.5735 | 43.95284 | 244.5557 | 10.35376 | 74.94621
21 | 7.910381e-09 | 3.708917e-08 | 16898 | 242.8949 | 51.80465 | 248.358 | 12.03966 | 76.88124
22 | 1.104285e-08 | 4.433383e-08 | 13780 | 245.2978 | 61.09978 | 252.7928 | 13.98684 | 78.93628
23 | 1.528181e-08 | 5.254755e-08 | 11237 | 248.5178 | 72.27361 | 258.8138 | 16.21542 | 80.97632
24 | 2.092638e-08 | 6.17557e-08 | 9162.7 | 252.2976 | 85.49293 | 266.3891 | 18.71933 | 82.89635
25 | 2.825176e-08 | 7.174183e-08 | 7471.7 | 257.0499 | 101.2256 | 276.2631 | 21.4944 | 84.89639
26 | 3.751375e-08 | 8.23373e-08 | 6092.7 | 262.7226 | 119.6992 | 288.7058 | 24.49452 | 86.90643
27 | 4.882039e-08 | 9.30928e-08 | 4968.2 | 269.8899 | 141.5376 | 304.7515 | 27.67374 | 88.89647
28 | 6.221624e-08 | 1.037464e-07 | 4051.3 | 278.5034 | 167.0172 | 324.7444 | 30.95092 | 90.8865
29 | 7.763073e-08 | 1.139795e-07 | 3303.6 | 288.7339 | 196.6548 | 349.3428 | 34.25853 | 92.91154
30 | 9.476181e-08 | 1.234016e-07 | 2693.9 | 301.1653 | 231.2691 | 379.7183 | 37.52117 | 94.91658
31 | 1.135742e-07 | 1.321053e-07 | 2196.7 | 315.3536 | 271.1173 | 415.8755 | 40.68647 | 96.90661
32 | 1.335898e-07 | 1.396578e-07 | 1791.3 | 332.2157 | 317.7812 | 459.7306 | 43.72784 | 98.88165
33 | 1.549145e-07 | 1.462144e-07 | 1460.7 | 351.0847 | 371.9751 | 511.4938 | 46.65491 | 100.9167
34 | 1.772668e-07 | 1.51573e-07 | 1191.1 | 372.316 | 435.4289 | 572.9027 | 49.46771 | 102.8817
35 | 2.004322e-07 | 1.555448e-07 | 971.27 | 395.9777 | 510.2497 | 645.8739 | 52.18686 | 104.9068
36 | 2.240768e-07 | 1.580544e-07 | 792.02 | 422.3973 | 598.841 | 732.8233 | 54.80246 | 106.9568
37 | 2.479143e-07 | 1.589946e-07 | 645.84 | 451.7043 | 704.3257 | 836.7266 | 57.32678 | 108.9268
38 | 2.714701e-07 | 1.585266e-07 | 526.65 | 484.759 | 830.1293 | 961.3043 | 59.71695 | 110.9369
39 | 2.948602e-07 | 1.571796e-07 | 429.45 | 521.7383 | 978.7525 | 1109.129 | 61.9395 | 112.9469
40 | 3.172526e-07 | 1.54564e-07 | 350.19 | 564.0511 | 1157.751 | 1287.844 | 64.02487 | 114.9619
41 | 3.385652e-07 | 1.512244e-07 | 285.56 | 612.9951 | 1372.39 | 1503.069 | 65.93147 | 116.927
42 | 3.59116e-07 | 1.475585e-07 | 232.86 | 669.0634 | 1628.312 | 1760.411 | 67.66255 | 118.917
43 | 3.787084e-07 | 1.434695e-07 | 189.88 | 733.2418 | 1935.497 | 2069.733 | 69.25136 | 120.9921
44 | 3.977788e-07 | 1.392983e-07 | 154.84 | 806.0494 | 2301.746 | 2438.801 | 70.70024 | 123.0071
45 | 4.160422e-07 | 1.348757e-07 | 126.26 | 888.8178 | 2741.677 | 2882.151 | 72.03795 | 124.9721
46 | 4.334647e-07 | 1.304344e-07 | 102.96 | 983.9921 | 3270.041 | 3414.881 | 73.25287 | 127.0822
47 | 4.500142e-07 | 1.258916e-07 | 83.956 | 1092.922 | 3906.777 | 4056.77 | 74.37102 | 129.0972
48 | 4.655924e-07 | 1.215145e-07 | 68.461 | 1220.043 | 4674.691 | 4831.277 | 75.37271 | 131.0372
49 | 4.803239e-07 | 1.172931e-07 | 55.826 | 1367.833 | 5601.373 | 5765.965 | 76.27717 | 133.1223
50 | 4.945174e-07 | 1.135488e-07 | 45.523 | 1542.036 | 6715.734 | 6890.497 | 77.06817 | 135.1173
51 | 5.078301e-07 | 1.102136e-07 | 37.121 | 1749.887 | 8062.938 | 8250.641 | 77.75508 | 137.1824
52 | 5.214254e-07 | 1.076908e-07 | 30.27 | 1997.382 | 9671.075 | 9875.182 | 78.33069 | 140.1074
53 | 5.345154e-07 | 1.053843e-07 | 24.683 | 2289.369 | 11611.82 | 11835.35 | 78.84669 | 142.0074
54 | 5.467765e-07 | 1.036177e-07 | 20.128 | 2645.518 | 13960.03 | 14208.5 | 79.26932 | 144.0425
55 | 5.594375e-07 | 1.022546e-07 | 16.413 | 3065.772 | 16772.91 | 17050.79 | 79.64175 | 146.2775
56 | 5.722854e-07 | 1.010515e-07 | 13.384 | 3558.096 | 20150.58 | 20462.3 | 79.9862 | 148.5676
57 | 5.850824e-07 | 1.002062e-07 | 10.914 | 4147.065 | 24213.82 | 24566.38 | 80.28133 | 151.1126
58 | 5.978349e-07 | 9.927644e-08 | 8.8995 | 4834.197 | 29111.15 | 29509.8 | 80.5715 | 153.8927
59 | 6.103522e-07 | 9.819056e-08 | 7.257 | 5634.753 | 35025.6 | 35475.95 | 80.86083 | 156.4577
60 | 6.226791e-07 | 9.728303e-08 | 5.9177 | 6587.224 | 42162.82 | 42674.29 | 81.12029 | 159.0828
61 | 6.348478e-07 | 9.625866e-08 | 4.8255 | 7700.289 | 50785.16 | 51365.62 | 81.37821 | 161.9428
62 | 6.473748e-07 | 9.569006e-08 | 3.9349 | 9037.642 | 61142.63 | 61806.96 | 81.59185 | 164.5929
63 | 6.587087e-07 | 9.485953e-08 | 3.2087 | 10623.58 | 73770.57 | 74531.59 | 81.80527 | 167.9329
64 | 6.705468e-07 | 9.477365e-08 | 2.6165 | 12570.1 | 88936.53 | 89820.45 | 81.95522 | 170.678
65 | 6.822496e-07 | 9.464238e-08 | 2.1336 | 14880.86 | 107271.9 | 108299.1 | 82.10227 | 173.913
66 | 6.932914e-07 | 9.475347e-08 | 1.7398 | 17703 | 129529.2 | 130733.3 | 82.21749 | 176.8231
67 | 7.047366e-07 | 9.540625e-08 | 1.4187 | 21162.42 | 156320.3 | 157746.3 | 82.29025 | 179.9582
68 | 7.169606e-07 | 9.639473e-08 | 1.1569 | 25340 | 188472.7 | 190168.6 | 82.34255 | 186.2883
69 | 7.290864e-07 | 9.807008e-08 | 0.94337 | 30572.36 | 227285.4 | 229332.3 | 82.33908 | 191.9484
70 | 7.408101e-07 | 9.978554e-08 | 0.76926 | 36948.07 | 274303.3 | 276780.6 | 82.32855 | 195.8984
71 | 7.531499e-07 | 1.020055e-07 | 0.62729 | 44804.16 | 330808 | 333828.3 | 82.28688 | 199.8985
72 | 7.657511e-07 | 1.044345e-07 | 0.51152 | 54403 | 398902 | 402594.7 | 82.23381 | 204.0586
73 | 7.786677e-07 | 1.071353e-07 | 0.41711 | 66168.78 | 480920 | 485450.7 | 82.16598 | 208.5237
74 | 7.921183e-07 | 1.102817e-07 | 0.34013 | 80679.07 | 579492.3 | 585081.5 | 82.07402 | 213.9088
75 | 8.057573e-07 | 1.140207e-07 | 0.27736 | 98796.32 | 698170.5 | 705126.1 | 81.9457 | 219.8839
76 | 8.188207e-07 | 1.181017e-07 | 0.22617 | 121428.8 | 841887.8 | 850599.8 | 81.79261 | 225.894
77 | 8.332896e-07 | 1.21936e-07 | 0.18443 | 148363.5 | 1013891.1 | 1024688.7 | 81.67495 | 232.8991
78 | 8.487933e-07 | 1.273834e-07 | 0.15039 | 182994.1 | 1219344.0 | 1232999.1 | 81.46498 | 240.9343
79 | 8.643116e-07 | 1.320444e-07 | 0.12263 | 224172.8 | 1467348.1 | 1484373.3 | 81.31385 | 250.0645
80 | 8.807992e-07 | 1.35317e-07 | 0.1 | 271198.7 | 1765273.7 | 1785984.3 | 81.26595 | 260.7196