## Sheet1
Index | C' (F) | C'' (F) | Frequency (Hz) | Z' (Ω) | -Z'' (Ω) | Z (Ω) | -Phase (°) | Time (s)
1 | 6.581202e-10 | 3.134456e-10 | 1000000 | 93.88257 | 197.1188 | 218.3341 | 64.53275 | 16.5021
2 | 5.761306e-10 | 4.760977e-10 | 815440 | 166.3515 | 201.3037 | 261.1436 | 50.43066 | 18.16713
3 | 4.853576e-10 | 7.029178e-10 | 664940 | 230.5783 | 159.212 | 280.205 | 34.62468 | 19.76216
4 | 4.019934e-10 | 9.978497e-10 | 542220 | 253.0829 | 101.9569 | 272.8482 | 21.94252 | 21.64719
5 | 3.332464e-10 | 1.364075e-09 | 442150 | 249.0211 | 60.83638 | 256.3446 | 13.72857 | 23.26722
6 | 2.345991e-10 | 1.826572e-09 | 360550 | 237.7455 | 30.53527 | 239.6984 | 7.31882 | 25.05726
7 | 2.026551e-10 | 2.359467e-09 | 294000 | 227.7544 | 19.56187 | 228.5929 | 4.909098 | 27.15229
8 | 1.874738e-10 | 3.000606e-09 | 239740 | 220.3833 | 13.76925 | 220.813 | 3.575116 | 29.02733
9 | 1.842313e-10 | 3.76773e-09 | 195500 | 215.5542 | 10.53998 | 215.8117 | 2.799371 | 31.08737
10 | 1.943115e-10 | 4.695582e-09 | 159420 | 212.2486 | 8.783224 | 212.4303 | 2.369649 | 33.08741
11 | 2.188992e-10 | 5.817353e-09 | 129990 | 210.1698 | 7.908409 | 210.3185 | 2.154947 | 35.04744
12 | 2.61081e-10 | 7.182118e-09 | 106000 | 208.7797 | 7.589463 | 208.9176 | 2.081873 | 37.04748
13 | 3.274289e-10 | 8.835664e-09 | 86439 | 208.1015 | 7.711752 | 208.2443 | 2.122276 | 39.07752
14 | 4.265619e-10 | 1.085705e-08 | 70486 | 207.6518 | 8.158422 | 207.8120277 | 2.249934 | 41.06755
15 | 5.722962e-10 | 1.33211e-08 | 57477 | 207.4842 | 8.913859 | 207.6756 | 2.460007 | 43.05759
16 | 7.83691e-10 | 1.632885e-08 | 46869 | 207.4816 | 9.957922 | 207.7204 | 2.747759 | 45.20763
17 | 1.087837e-09 | 1.997616e-08 | 38219 | 207.8465 | 11.31865 | 208.1545 | 3.117064 | 47.07766
18 | 1.523303e-09 | 2.442806e-08 | 31165 | 208.2469 | 12.98601 | 208.6514 | 3.568272 | 49.0777
19 | 2.14942e-09 | 2.981692e-08 | 25413 | 208.9539 | 15.06292 | 209.4961 | 4.123164 | 51.05274
20 | 3.041372e-09 | 3.637123e-08 | 20723 | 209.6927 | 17.53456 | 210.4245 | 4.779968 | 53.06278
21 | 4.306627e-09 | 4.430162e-08 | 16898 | 210.6107 | 20.47377 | 211.6035 | 5.552362 | 55.11781
22 | 6.095606e-09 | 5.384417e-08 | 13780 | 211.7881 | 23.97617 | 213.1409 | 6.458858 | 57.05785
23 | 8.601229e-09 | 6.530029e-08 | 11237 | 213.1986 | 28.08212 | 215.0401 | 7.503694 | 59.07789
24 | 1.210732e-08 | 7.899055e-08 | 9162.7 | 214.8506 | 32.93134 | 217.3597 | 8.714223 | 61.09792
25 | 1.697585e-08 | 9.52245e-08 | 7471.7 | 216.8026 | 38.64982 | 220.2208 | 10.10804 | 63.05796
26 | 2.366676e-08 | 1.142733e-07 | 6092.7 | 219.1926 | 45.39625 | 223.8442 | 11.70091 | 65.073
27 | 3.2793e-08 | 1.364222e-07 | 4968.2 | 221.9933 | 53.36246 | 228.3168 | 13.51625 | 67.07303
28 | 4.505908e-08 | 1.617705e-07 | 4051.3 | 225.3594 | 62.77097 | 233.9382 | 15.56449 | 69.11307
29 | 6.123098e-08 | 1.902247e-07 | 3303.6 | 229.4825 | 73.86757 | 241.078 | 17.84273 | 71.06811
30 | 8.203502e-08 | 2.215105e-07 | 2693.9 | 234.5443 | 86.86201 | 250.1121 | 20.32179 | 73.08314
31 | 1.080132e-07 | 2.549892e-07 | 2196.7 | 240.9091 | 102.0488 | 261.6317 | 22.95746 | 75.09818
32 | 1.395221e-07 | 2.901592e-07 | 1791.3 | 248.7036 | 119.5883 | 275.9617 | 25.68043 | 77.18822
33 | 1.765746e-07 | 3.26341e-07 | 1460.7 | 258.2672 | 139.7417 | 293.6489 | 28.41667 | 79.10326
34 | 2.187312e-07 | 3.627989e-07 | 1191.1 | 270.1188 | 162.8544 | 315.4136 | 31.08575 | 81.08829
35 | 2.658234e-07 | 3.99912e-07 | 971.27 | 284.1849 | 188.8991 | 341.2387 | 33.61218 | 83.11333
36 | 3.168577e-07 | 4.369493e-07 | 792.02 | 301.3974 | 218.561 | 372.3028 | 35.94808 | 85.08837
37 | 3.72103e-07 | 4.75232e-07 | 645.84 | 321.4656 | 251.705 | 408.2836 | 38.06067 | 87.1034
38 | 4.308579e-07 | 5.148442e-07 | 526.65 | 345.21 | 288.896 | 450.1454 | 39.92496 | 89.13844
39 | 4.930473e-07 | 5.563349e-07 | 429.45 | 373.1038 | 330.6602 | 498.5405 | 41.54871 | 91.12348
40 | 5.595072e-07 | 6.014265e-07 | 350.19 | 405.0869 | 376.8524 | 553.275 | 42.93205 | 93.12852
41 | 6.299888e-07 | 6.501281e-07 | 285.56 | 442.1249 | 428.429 | 615.6507 | 44.09867 | 95.10855
42 | 7.055038e-07 | 7.035371e-07 | 232.86 | 484.3889 | 485.743 | 685.9875 | 45.07997 | 97.11859
43 | 7.863483e-07 | 7.618686e-07 | 189.88 | 532.6952 | 549.8113 | 765.5434 | 45.90586 | 99.27863
44 | 8.747565e-07 | 8.273935e-07 | 154.84 | 586.6071 | 620.1866 | 853.6623 | 46.59387 | 101.1287
45 | 9.70889e-07 | 8.998344e-07 | 126.26 | 647.2941 | 698.4071 | 952.2406 | 47.17519 | 103.9187
46 | 1.074604e-06 | 9.790033e-07 | 102.96 | 716.1281 | 786.0589 | 1063.357 | 47.66535 | 105.3637
47 | 1.190182e-06 | 1.067808e-06 | 83.956 | 791.7241 | 882.4581 | 1185.563 | 48.10217 | 107.2288
48 | 1.318215e-06 | 1.16598e-06 | 68.461 | 875.1824 | 989.4497 | 1320.967 | 48.50678 | 109.2488
49 | 1.461541e-06 | 1.273178e-06 | 55.826 | 966.0996 | 1109.031 | 1470.815 | 48.94021 | 111.2689
50 | 1.625502e-06 | 1.389989e-06 | 45.523 | 1062.365 | 1242.366 | 1634.654 | 49.46579 | 113.3289
51 | 1.816811e-06 | 1.514822e-06 | 37.121 | 1160.711 | 1392.106 | 1812.515 | 50.1793 | 115.3789
52 | 2.03485e-06 | 1.639976e-06 | 30.27 | 1262.455 | 1566.429 | 2011.838 | 51.13312 | 117.414
53 | 2.286302e-06 | 1.758188e-06 | 24.683 | 1362.849 | 1772.213 | 2235.642 | 52.43937 | 119.554
54 | 2.567651e-06 | 1.863527e-06 | 20.128 | 1463.919 | 2017.053 | 2492.301 | 54.02893 | 121.614
55 | 2.878262e-06 | 1.942468e-06 | 16.413 | 1562.162 | 2314.742 | 2792.558 | 55.98556 | 123.7191
56 | 3.208171e-06 | 1.99306e-06 | 13.384 | 1661.473 | 2674.426 | 3148.5 | 58.1496 | 126.0341
57 | 3.545226e-06 | 2.005652e-06 | 10.914 | 1762.837 | 3116.022 | 3580.11 | 60.50172 | 128.4792
58 | 3.882584e-06 | 1.978842e-06 | 8.8995 | 1863.522 | 3656.32 | 4103.826 | 62.99336 | 131.0542
59 | 4.200071e-06 | 1.917241e-06 | 7.257 | 1972.539 | 4321.213 | 4750.136 | 65.46434 | 134.0843
60 | 4.492378e-06 | 1.829777e-06 | 5.9177 | 2091.47 | 5134.876 | 5544.475 | 67.83859 | 136.7643
61 | 4.755884e-06 | 1.725817e-06 | 4.8255 | 2223.747 | 6128.047 | 6519.05 | 70.05516 | 140.0294
62 | 4.989768e-06 | 1.617736e-06 | 3.9349 | 2378.082 | 7334.991 | 7710.86 | 72.03675 | 142.7844
63 | 5.200104e-06 | 1.512837e-06 | 3.2087 | 2558.436 | 8794.165 | 9158.762 | 73.779 | 146.1145
64 | 5.382228e-06 | 1.411333e-06 | 2.6165 | 2772.839 | 10574.44 | 10931.94 | 75.30665 | 148.9596
65 | 5.562182e-06 | 1.33239e-06 | 2.1336 | 3038.2 | 12683.24 | 13042.06 | 76.52894 | 152.0496
66 | 5.741761e-06 | 1.266704e-06 | 1.7398 | 3351.713 | 15192.77 | 15558.09 | 77.55912 | 156.3997
67 | 5.888838e-06 | 1.203146e-06 | 1.4187 | 3736.186 | 18286.88 | 18664.65 | 78.45284 | 160.8198
68 | 6.025698e-06 | 1.147315e-06 | 1.1569 | 4194.944 | 22031.85 | 22427.66 | 79.21971 | 164.0548
69 | 6.166823e-06 | 1.11175e-06 | 0.94337 | 4776.743 | 26496.36 | 26923.49 | 79.78053 | 168.3099
70 | 6.291986e-06 | 1.082787e-06 | 0.76926 | 5495.913 | 31936.29 | 32405.73 | 80.23561 | 172.135
71 | 6.417277e-06 | 1.063165e-06 | 0.62729 | 6375.16 | 38480.56 | 39005.08 | 80.59312 | 176.0851
72 | 6.536739e-06 | 1.054961e-06 | 0.51152 | 7486.947 | 46390.53 | 46990.8 | 80.83211 | 180.1301
73 | 6.669347e-06 | 1.069004e-06 | 0.41711 | 8940.575 | 55778.83 | 56490.81 | 80.89374 | 184.6202
74 | 6.790761e-06 | 1.087157e-06 | 0.34013 | 10755.73 | 67184.03 | 68039.55 | 80.9045 | 190.0203
75 | 6.918184e-06 | 1.117798e-06 | 0.27736 | 13060.6 | 80833.6 | 81881.92 | 80.82182 | 195.4204
76 | 7.039669e-06 | 1.155007e-06 | 0.22617 | 15970.89 | 97341.16 | 98642.65 | 80.68242 | 202.0755
77 | 7.165328e-06 | 1.206076e-06 | 0.18443 | 19713.22 | 117116.8 | 118764.3 | 80.44548 | 209.0107
78 | 7.281467e-06 | 1.267689e-06 | 0.15039 | 24558.86 | 141063.4 | 143185.3 | 80.1239 | 217.0408
79 | 7.421561e-06 | 1.378075e-06 | 0.12263 | 31389.49 | 169046.6 | 171936.2 | 79.48082 | 226.106
80 | 7.602165e-06 | 1.487294e-06 | 0.1 | 39448.43 | 201637 | 205459.7 | 78.93042 | 236.7062