## Sheet1
Index | C' (F) | C'' (F) | Frequency (Hz) | Z' (Ω) | -Z'' (Ω) | Z (Ω) | -Phase (°) | Time (s)
1 | 1.263587e-09 | 1.240155e-10 | 1000000 | 12.24397 | 124.7532 | 125.3526 | 84.39462 | 131.5042
2 | 1.121547e-09 | 3.160811e-10 | 815440 | 45.43588 | 161.2196 | 167.4998 | 74.26078 | 133.0242
3 | 9.534266e-10 | 6.069121e-10 | 664940 | 113.7231 | 178.6529 | 211.7777 | 57.52085 | 134.9693
4 | 7.953025e-10 | 1.002974e-09 | 542220 | 179.6792 | 142.4756 | 229.3118 | 38.41247 | 137.9493
5 | 6.643523e-10 | 1.501284e-09 | 442150 | 200.5024 | 88.72683 | 219.257 | 23.87048 | 139.4693
6 | 5.68146e-10 | 2.106838e-09 | 360550 | 195.3156 | 52.67028 | 202.2927 | 15.09182 | 141.9544
7 | 5.054503e-10 | 2.828047e-09 | 294000 | 185.4941 | 33.15293 | 188.4335 | 10.13335 | 143.3994
8 | 4.769628e-10 | 3.683537e-09 | 239740 | 177.2529 | 22.95159 | 178.7327 | 7.377893 | 144.9494
9 | 4.806332e-10 | 4.699961e-09 | 195500 | 171.4198 | 17.52994 | 172.3138 | 5.838955 | 146.9195
10 | 5.17693e-10 | 5.911434e-09 | 159420 | 167.5971 | 14.67729 | 168.2385 | 5.004901 | 148.9445
11 | 5.959067e-10 | 7.37524e-09 | 129990 | 164.9332 | 13.32632 | 165.4707 | 4.619365 | 150.9596
12 | 7.154735e-10 | 9.11308e-09 | 106000 | 163.7496 | 12.85608 | 164.2535 | 4.489118 | 152.9396
13 | 8.561391e-10 | 1.125601e-08 | 86439 | 162.6375 | 12.37031 | 163.1072 | 4.349577 | 155.9046
14 | 1.1249e-09 | 1.380771e-08 | 70486 | 162.4511 | 13.23473 | 162.9893 | 4.657544 | 157.3897
15 | 1.508502e-09 | 1.688351e-08 | 57477 | 162.7085 | 14.53763 | 163.3566 | 5.105689 | 158.9447
16 | 2.050229e-09 | 2.060482e-08 | 46869 | 163.1875 | 16.23754 | 163.9933 | 5.682363 | 160.9197
17 | 2.810362e-09 | 2.509203e-08 | 38219 | 163.9045 | 18.35766 | 164.9294 | 6.390619 | 162.9448
18 | 3.876271e-09 | 3.049733e-08 | 31165 | 164.7902 | 20.94516 | 166.1159 | 7.243567 | 164.9298
19 | 5.358927e-09 | 3.694467e-08 | 25413 | 166.0235 | 24.08217 | 167.761 | 8.253349 | 166.9399
20 | 7.417206e-09 | 4.46216e-08 | 20723 | 167.4886 | 27.84073 | 169.7868 | 9.437675 | 168.9499
21 | 1.024858e-08 | 5.369666e-08 | 16898 | 169.2382 | 32.30092 | 172.2932 | 10.80555 | 170.9549
22 | 1.411825e-08 | 6.435616e-08 | 13780 | 171.225 | 37.5628 | 175.2968 | 12.37336 | 172.985
23 | 1.933577e-08 | 7.667213e-08 | 11237 | 173.6819 | 43.80044 | 179.1197 | 14.15416 | 174.975
24 | 2.628234e-08 | 9.077939e-08 | 9162.7 | 176.5435 | 51.11268 | 183.7937 | 16.14673 | 176.99
25 | 3.537276e-08 | 1.066284e-07 | 7471.7 | 179.9637 | 59.70089 | 189.6078 | 18.35267 | 178.9651
26 | 4.699117e-08 | 1.240982e-07 | 6092.7 | 184.0995 | 69.71134 | 196.8561 | 20.73973 | 180.9751
27 | 6.155524e-08 | 1.430011e-07 | 4968.2 | 188.998 | 81.35476 | 205.764 | 23.28961 | 183.0102
28 | 7.934591e-08 | 1.629486e-07 | 4051.3 | 194.88 | 94.89452 | 216.756 | 25.96323 | 184.9802
29 | 1.005645e-07 | 1.835598e-07 | 3303.6 | 201.8657 | 110.5935 | 230.1754 | 28.71643 | 186.9602
30 | 1.253959e-07 | 2.046253e-07 | 2693.9 | 209.898 | 128.6271 | 246.175 | 31.50027 | 189.0353
31 | 1.537169e-07 | 2.255829e-07 | 2196.7 | 219.3325 | 149.4577 | 265.4135 | 34.27133 | 190.9903
32 | 1.85401e-07 | 2.460397e-07 | 1791.3 | 230.3293 | 173.5627 | 288.4018 | 36.99953 | 192.9803
33 | 2.203929e-07 | 2.6591e-07 | 1460.7 | 242.8969 | 201.319 | 315.481 | 39.65279 | 195.0354
34 | 2.582752e-07 | 2.847634e-07 | 1191.1 | 257.4499 | 233.5023 | 347.5683 | 42.20745 | 197.0154
35 | 2.989263e-07 | 3.02496e-07 | 971.27 | 274.0662 | 270.8319 | 385.3079 | 44.65993 | 199.0304
36 | 3.41911e-07 | 3.188259e-07 | 792.02 | 293.1437 | 314.3693 | 429.8387 | 47.00101 | 201.0105
37 | 3.872304e-07 | 3.340364e-07 | 645.84 | 314.754 | 364.8774 | 481.8772 | 49.21798 | 203.0205
38 | 4.338048e-07 | 3.4756e-07 | 526.65 | 339.9312 | 424.283 | 543.6629 | 51.29865 | 204.9956
39 | 4.818597e-07 | 3.600295e-07 | 429.45 | 368.778 | 493.5686 | 616.1228 | 53.23414 | 207.0206
40 | 5.307576e-07 | 3.716784e-07 | 350.19 | 402.3381 | 574.5397 | 701.407 | 54.99726 | 209.0256
41 | 5.8065e-07 | 3.829084e-07 | 285.56 | 441.1394 | 668.9526 | 801.3124 | 56.59723 | 211.0257
42 | 6.309855e-07 | 3.941128e-07 | 232.86 | 486.6913 | 779.2063 | 918.7115 | 58.01115 | 213.8007
43 | 6.815412e-07 | 4.052116e-07 | 189.88 | 540.2352 | 908.6427 | 1057.112 | 59.26632 | 215.2307
44 | 7.32563e-07 | 4.169665e-07 | 154.84 | 603.2096 | 1059.771 | 1219.416 | 60.35196 | 217.0608
45 | 7.850311e-07 | 4.303321e-07 | 126.26 | 676.8251 | 1234.695 | 1408.035 | 61.26968 | 219.0608
46 | 8.385058e-07 | 4.451799e-07 | 102.96 | 763.5347 | 1438.134 | 1628.255 | 62.03525 | 221.0659
47 | 8.944845e-07 | 4.620036e-07 | 83.956 | 864.1091 | 1673.001 | 1882.981 | 62.68353 | 223.1559
48 | 9.540836e-07 | 4.814474e-07 | 68.461 | 980.0181 | 1942.101 | 2175.36 | 63.22368 | 225.9059
49 | 1.016657e-06 | 5.020013e-07 | 55.826 | 1113.227 | 2254.516 | 2514.382 | 63.72092 | 227.336
50 | 1.083169e-06 | 5.239283e-07 | 45.523 | 1265.219 | 2615.713 | 2905.639 | 64.18697 | 229.256
51 | 1.155531e-06 | 5.465526e-07 | 37.121 | 1434.128 | 3032.059 | 3354.117 | 64.6864 | 231.241
52 | 1.233518e-06 | 5.678715e-07 | 30.27 | 1619.147 | 3517.076 | 3871.881 | 65.2802 | 233.3111
53 | 1.319258e-06 | 5.859799e-07 | 24.683 | 1813.2 | 4082.187 | 4466.76 | 66.05046 | 235.5561
54 | 1.40967e-06 | 5.985251e-07 | 20.128 | 2017.831 | 4752.475 | 5163.106 | 66.99463 | 237.5362
55 | 1.506973e-06 | 6.040551e-07 | 16.413 | 2222.224 | 5543.919 | 5972.714 | 68.15711 | 239.6662
56 | 1.602756e-06 | 5.986414e-07 | 13.384 | 2431.917 | 6511.026 | 6950.372 | 69.51896 | 241.9162
57 | 1.698232e-06 | 5.844353e-07 | 10.914 | 2642.214 | 7677.654 | 8119.585 | 71.00944 | 244.3463
58 | 1.787042e-06 | 5.621042e-07 | 8.8995 | 2864.365 | 9106.394 | 9546.256 | 72.53932 | 246.8413
59 | 1.870451e-06 | 5.332255e-07 | 7.257 | 3091.342 | 10843.83 | 11275.86 | 74.08829 | 250.8914
60 | 1.941192e-06 | 4.999406e-07 | 5.9177 | 3346.246 | 12992.95 | 13416.93 | 75.55771 | 254.8865
61 | 2.005363e-06 | 4.677823e-07 | 4.8255 | 3638.521 | 15598.19 | 16016.94 | 76.86966 | 257.9615
62 | 2.058224e-06 | 4.360728e-07 | 3.9349 | 3984.652 | 18807.19 | 19224.67 | 78.03772 | 260.5966
63 | 2.107877e-06 | 4.070378e-07 | 3.2087 | 4380.618 | 22685.38 | 23104.46 | 79.07053 | 263.8416
64 | 2.152721e-06 | 3.79349e-07 | 2.6165 | 4829.274 | 27405.05 | 27827.3 | 80.00604 | 266.5567
65 | 2.196224e-06 | 3.632261e-07 | 2.1336 | 5467.782 | 33060.61 | 33509.71 | 80.60905 | 272.5368
66 | 2.232702e-06 | 3.469493e-07 | 1.7398 | 6216.742 | 40006.23 | 40486.37 | 81.1672 | 275.9319
67 | 2.266107e-06 | 3.351254e-07 | 1.4187 | 7164.41 | 48445.5 | 48972.39 | 81.58773 | 278.9819
68 | 2.298127e-06 | 3.27251e-07 | 1.1569 | 8354.857 | 58672.16 | 59264.03 | 81.89562 | 282.082
69 | 2.329718e-06 | 3.242391e-07 | 0.94337 | 9887.008 | 71039.99 | 71724.71 | 82.07674 | 288.0621
70 | 2.361198e-06 | 3.250219e-07 | 0.76926 | 11837.03 | 85992.89 | 86803.76 | 82.16242 | 291.9822
71 | 2.392282e-06 | 3.302451e-07 | 0.62729 | 14366.97 | 104073.7 | 105060.7 | 82.14022 | 295.9872
72 | 2.423569e-06 | 3.398286e-07 | 0.51152 | 17654.32 | 125906 | 127137.7 | 82.01812 | 299.9823
73 | 2.452004e-06 | 3.54305e-07 | 0.41711 | 22025.72 | 152431.3 | 154014.4 | 81.77789 | 304.4124
74 | 2.483872e-06 | 3.738144e-07 | 0.34013 | 27723.37 | 184212.6 | 186287 | 81.44141 | 309.8725
75 | 2.515724e-06 | 3.996379e-07 | 0.27736 | 35342.19 | 222479.4 | 225269.1 | 80.97364 | 315.8276
76 | 2.551968e-06 | 4.331599e-07 | 0.22617 | 45493.34 | 268024.6 | 271858.1 | 80.36668 | 327.2328
77 | 2.585545e-06 | 4.751386e-07 | 0.18443 | 59330.84 | 322858.6 | 328264.8 | 79.58709 | 334.0629
78 | 2.622286e-06 | 5.249791e-07 | 0.15039 | 77681.32 | 388020.4 | 395719.9 | 78.6791 | 342.0081
79 | 2.658665e-06 | 5.85242e-07 | 0.12263 | 102490.1 | 465596.6 | 476743.6 | 77.58568 | 351.0683
80 | 2.695033e-06 | 6.58051e-07 | 0.1 | 136082.2 | 557321.6 | 573694.9 | 76.27848 | 362.0035