## Sheet1
Index | C' (F) | C'' (F) | Frequency (Hz) | Z' (Ω) | -Z'' (Ω) | Z (Ω) | -Phase (°) | Time (s)
1 | 8.055417e-10 | 1.586205e-10 | 1000000 | 37.45263 | 190.2002 | 193.8526 | 78.86031 | 134.6973
2 | 7.084999e-10 | 3.013883e-10 | 815440 | 99.22957 | 233.2677 | 253.4962 | 66.95562 | 136.4123
3 | 5.974837e-10 | 5.12177e-10 | 664940 | 197.9467 | 230.9161 | 304.1466 | 49.39605 | 139.1724
4 | 4.959832e-10 | 7.927275e-10 | 542220 | 266.1033 | 166.492 | 313.8958 | 32.03284 | 141.3374
5 | 4.104752e-10 | 1.144104e-09 | 442150 | 278.7399 | 100.0047 | 296.1366 | 19.73668 | 143.3674
6 | 2.984474e-10 | 1.585199e-09 | 360550 | 268.9325 | 50.63225 | 273.6573 | 10.66234 | 145.3425
7 | 2.560652e-10 | 2.093703e-09 | 294000 | 254.7474 | 31.15626 | 256.6456 | 6.972791 | 147.3175
8 | 2.313603e-10 | 2.698981e-09 | 239740 | 244.1744 | 20.93096 | 245.0699 | 4.899494 | 149.3275
9 | 2.203969e-10 | 3.421985e-09 | 195500 | 236.9177 | 15.25896 | 237.4086 | 3.685112 | 151.3326
10 | 2.231539e-10 | 4.289076e-09 | 159420 | 232.1344 | 12.07759 | 232.4484 | 2.978324 | 153.3476
11 | 2.396705e-10 | 5.341182e-09 | 129990 | 228.7701 | 10.26541 | 229.0003 | 2.569263 | 155.3376
12 | 2.719697e-10 | 6.607349e-09 | 106000 | 226.8568 | 9.337811 | 227.0489 | 2.357061 | 157.3227
13 | 3.251838e-10 | 8.153489e-09 | 86439 | 225.4637 | 8.992117 | 225.6429 | 2.283904 | 159.4627
14 | 4.065079e-10 | 1.002791e-08 | 70486 | 224.7986 | 9.112806 | 224.9832 | 2.321365 | 161.3628
15 | 5.282387e-10 | 1.231964e-08 | 57477 | 224.3523 | 9.619728 | 224.5584 | 2.455212 | 163.3528
16 | 7.063917e-10 | 1.510999e-08 | 46869 | 224.2447 | 10.48343 | 224.4896 | 2.676627 | 165.3778
17 | 9.648067e-10 | 1.850026e-08 | 38219 | 224.483 | 11.70701 | 224.788 | 2.985326 | 167.3479
18 | 1.340375e-09 | 2.265068e-08 | 31165 | 224.6744 | 13.29532 | 225.0675 | 3.386583 | 169.3429
19 | 1.882553e-09 | 2.767953e-08 | 25413 | 225.217 | 15.31756 | 225.7373 | 3.890834 | 171.3629
20 | 2.661474e-09 | 3.379279e-08 | 20723 | 225.8696 | 17.78918 | 226.5691 | 4.503241 | 173.353
21 | 3.780162e-09 | 4.120478e-08 | 16898 | 226.6717 | 20.79506 | 227.6236 | 5.241692 | 175.383
22 | 5.375549e-09 | 5.014777e-08 | 13780 | 227.6971 | 24.4078 | 229.0015 | 6.11841 | 177.3531
23 | 7.639402e-09 | 6.089897e-08 | 11237 | 228.9702 | 28.7229 | 230.7647 | 7.150055 | 179.3531
24 | 1.083299e-08 | 7.371646e-08 | 9162.7 | 230.6498 | 33.89509 | 233.127 | 8.360051 | 181.4481
25 | 1.532491e-08 | 8.90329e-08 | 7471.7 | 232.3646 | 39.99609 | 235.7817 | 9.766415 | 183.3432
26 | 2.154166e-08 | 1.069553e-07 | 6092.7 | 234.7139 | 47.27329 | 239.4272 | 11.38749 | 185.3582
27 | 3.005577e-08 | 1.278037e-07 | 4968.2 | 237.5195 | 55.85777 | 243.9992 | 13.23385 | 187.3532
28 | 4.152576e-08 | 1.5163e-07 | 4051.3 | 241.0082 | 66.00308 | 249.8827 | 15.31564 | 189.3633
29 | 5.668635e-08 | 1.784657e-07 | 3303.6 | 245.2076 | 77.88568 | 257.2799 | 17.62149 | 191.3583
30 | 7.615192e-08 | 2.078535e-07 | 2693.9 | 250.5997 | 91.81296 | 266.8891 | 20.12147 | 193.3284
31 | 1.00519e-07 | 2.394515e-07 | 2196.7 | 257.2423 | 107.9873 | 278.989 | 22.7721 | 195.3484
32 | 1.300787e-07 | 2.726675e-07 | 1791.3 | 265.4401 | 126.6308 | 294.0983 | 25.50393 | 197.3434
33 | 1.649759e-07 | 3.06981e-07 | 1460.7 | 275.3958 | 148.0016 | 312.6457 | 28.2542 | 199.3585
34 | 2.051578e-07 | 3.419749e-07 | 1191.1 | 287.3222 | 172.3705 | 335.0607 | 30.96041 | 201.3635
35 | 2.501336e-07 | 3.770134e-07 | 971.27 | 301.7912 | 200.2267 | 362.1721 | 33.56272 | 203.4585
36 | 3.000951e-07 | 4.125923e-07 | 792.02 | 318.5287 | 231.6788 | 393.8725 | 36.02991 | 205.3736
37 | 3.545464e-07 | 4.48316e-07 | 645.84 | 338.1762 | 267.4435 | 431.1486 | 38.33838 | 207.3686
38 | 4.134178e-07 | 4.844948e-07 | 526.65 | 360.941 | 307.9897 | 474.4851 | 40.47401 | 209.4036
39 | 4.764704e-07 | 5.208107e-07 | 429.45 | 387.3687 | 354.3893 | 525.0203 | 42.45424 | 211.3837
40 | 5.440652e-07 | 5.582458e-07 | 350.19 | 417.5339 | 406.9277 | 583.0306 | 44.26296 | 213.3837
41 | 6.160069e-07 | 5.96291e-07 | 285.56 | 452.1447 | 467.0945 | 650.0863 | 45.93173 | 215.4038
42 | 6.92294e-07 | 6.352324e-07 | 232.86 | 491.8128 | 535.9914 | 727.4384 | 47.46126 | 217.4388
43 | 7.724527e-07 | 6.751055e-07 | 189.88 | 537.6638 | 615.1925 | 817.0338 | 48.84731 | 219.4138
44 | 8.564105e-07 | 7.167463e-07 | 154.84 | 590.7161 | 705.8222 | 920.3969 | 50.07339 | 221.4439
45 | 9.453206e-07 | 7.614141e-07 | 126.26 | 651.418 | 808.7568 | 1038.476 | 51.15009 | 223.4489
46 | 1.036868e-06 | 8.084385e-07 | 102.96 | 722.9149 | 927.1788 | 1175.698 | 52.05671 | 225.4739
47 | 1.132488e-06 | 8.591503e-07 | 83.956 | 806.0136 | 1062.446 | 1333.585 | 52.81461 | 227.489
48 | 1.230609e-06 | 9.141721e-07 | 68.461 | 904.3086 | 1217.332 | 1516.466 | 53.39277 | 229.524
49 | 1.332839e-06 | 9.761374e-07 | 55.826 | 1019.63 | 1392.225 | 1725.669 | 53.78191 | 231.6141
50 | 1.439103e-06 | 1.04589e-06 | 45.523 | 1155.353 | 1589.721 | 1965.211 | 53.99166 | 233.5791
51 | 1.55105e-06 | 1.126425e-06 | 37.121 | 1314.298 | 1809.745 | 2236.639 | 54.01158 | 235.6291
52 | 1.668462e-06 | 1.218606e-06 | 30.27 | 1500.959 | 2055.047 | 2544.817 | 53.85647 | 237.7292
53 | 1.794771e-06 | 1.325196e-06 | 24.683 | 1716.74 | 2325.055 | 2890.169 | 53.55913 | 239.8692
54 | 1.928611e-06 | 1.44781e-06 | 20.128 | 1968.473 | 2622.181 | 3278.829 | 53.10442 | 241.9593
55 | 2.075859e-06 | 1.590248e-06 | 16.413 | 2255.084 | 2943.716 | 3708.217 | 52.54546 | 244.0843
56 | 2.237885e-06 | 1.752612e-06 | 13.384 | 2579.411 | 3293.612 | 4183.449 | 51.93352 | 246.3893
57 | 2.419829e-06 | 1.936262e-06 | 10.914 | 2939.797 | 3673.988 | 4705.379 | 51.33443 | 248.8944
58 | 2.623725e-06 | 2.144817e-06 | 8.8995 | 3339.99 | 4085.762 | 5277.214 | 50.73502 | 251.4844
59 | 2.852735e-06 | 2.375399e-06 | 7.257 | 3780.34 | 4539.999 | 5907.839 | 50.21672 | 254.4045
60 | 3.105579e-06 | 2.626448e-06 | 5.9177 | 4269.978 | 5048.932 | 6612.444 | 49.77816 | 256.9945
61 | 3.391574e-06 | 2.905986e-06 | 4.8255 | 4804.877 | 5607.767 | 7384.707 | 49.40919 | 259.5796
62 | 3.697245e-06 | 3.20969e-06 | 3.9349 | 5415.644 | 6238.285 | 8261.078 | 49.03776 | 262.3596
63 | 4.033148e-06 | 3.548405e-06 | 3.2087 | 6099.104 | 6932.295 | 9233.406 | 48.65835 | 265.0047
64 | 4.394045e-06 | 3.928378e-06 | 2.6165 | 6878.371 | 7693.726 | 10320.15 | 48.20254 | 268.2747
65 | 4.783706e-06 | 4.368274e-06 | 2.1336 | 7764.669 | 8503.105 | 11514.9 | 47.59902 | 271.2348
66 | 5.224486e-06 | 4.881376e-06 | 1.7398 | 8734.661 | 9348.616 | 12794.18 | 46.94453 | 274.3799
67 | 5.728293e-06 | 5.479406e-06 | 1.4187 | 9782.413 | 10226.75 | 14152.1 | 46.27215 | 277.4549
68 | 6.336696e-06 | 6.174402e-06 | 1.1569 | 10851.39 | 11136.62 | 15549.18 | 45.7432 | 280.655
69 | 7.074963e-06 | 6.935238e-06 | 0.94337 | 11920.58 | 12160.75 | 17028.92 | 45.5714 | 286.4801
70 | 8.008986e-06 | 7.789148e-06 | 0.76926 | 12911.34 | 13275.74 | 18518.86 | 45.79724 | 292.5502
71 | 9.102432e-06 | 8.614745e-06 | 0.62729 | 13915.74 | 14703.52 | 20244.53 | 46.57674 | 298.7703
72 | 1.043426e-05 | 9.428956e-06 | 0.51152 | 14833.4 | 16414.93 | 22124.19 | 47.89736 | 302.7604
73 | 1.198319e-05 | 1.014191e-05 | 0.41711 | 15701.87 | 18552.57 | 24305.28 | 49.75726 | 307.1105
74 | 1.364407e-05 | 1.069983e-05 | 0.34013 | 16653.1 | 21235.48 | 26986.51 | 51.89606 | 312.3506
75 | 1.543764e-05 | 1.105374e-05 | 0.27736 | 17594.35 | 24572.24 | 30221.78 | 54.39637 | 318.3257
76 | 1.723488e-05 | 1.114639e-05 | 0.22617 | 18618.53 | 28788.52 | 34284.53 | 57.10786 | 324.4258
77 | 1.904512e-05 | 1.118995e-05 | 0.18443 | 19790.55 | 33683.2 | 39066.92 | 59.56365 | 331.2509
78 | 2.089434e-05 | 1.101893e-05 | 0.15039 | 20898.44 | 39628.11 | 44801.02 | 62.19444 | 346.6312
79 | 2.240736e-05 | 1.070369e-05 | 0.12263 | 22527.45 | 47159.49 | 52263.79 | 64.46683 | 355.6314
80 | 2.395978e-05 | 1.033668e-05 | 0.1 | 24160.53 | 56002.59 | 60991.97 | 66.66376 | 366.3616