## Sheet1
Index | C' (F) | C'' (F) | Frequency (Hz) | Z' (Ω) | -Z'' (Ω) | Z (Ω) | -Phase (°) | Time (s)
1 | 5.941747e-10 | 1.837264e-10 | 1000000 | 75.59731 | 244.4832 | 255.9042 | 72.81773 | 15.94109
2 | 5.23428e-10 | 2.955724e-10 | 815440 | 159.6527 | 282.7282 | 324.6909 | 60.54719 | 17.58612
3 | 4.405989e-10 | 4.609051e-10 | 664940 | 271.3461 | 259.3913 | 375.3832 | 43.70964 | 19.60616
4 | 3.634524e-10 | 6.80934e-10 | 542220 | 335.4841 | 179.0665 | 380.282 | 28.09132 | 21.54119
5 | 2.994775e-10 | 9.565346e-10 | 442150 | 342.7192 | 107.3006 | 359.1237 | 17.3846 | 23.54123
6 | 2.182557e-10 | 1.302979e-09 | 360550 | 329.5335 | 55.19853 | 334.1245 | 9.509055 | 25.51626
7 | 1.852309e-10 | 1.703071e-09 | 294000 | 314.1469 | 34.16753 | 315.9995 | 6.207257 | 27.5313
8 | 1.660143e-10 | 2.183004e-09 | 239740 | 302.3574 | 22.99385 | 303.2305 | 4.34889 | 29.54634
9 | 1.570078e-10 | 2.757281e-09 | 195500 | 294.2974 | 16.75817 | 294.7741 | 3.259074 | 31.60138
10 | 1.581921e-10 | 3.447709e-09 | 159420 | 288.9571 | 13.25829 | 289.2611 | 2.627073 | 33.55641
11 | 1.699734e-10 | 4.284468e-09 | 129990 | 285.3188 | 11.31916 | 285.5432 | 2.271846 | 35.54645
12 | 1.932296e-10 | 5.298174e-09 | 106000 | 283.0158 | 10.32187 | 283.204 | 2.088708 | 37.63149
13 | 2.3218e-10 | 6.534905e-09 | 86439 | 281.3995 | 9.9979 | 281.577 | 2.034818 | 39.54653
14 | 2.916888e-10 | 8.03844e-09 | 70486 | 280.5266 | 10.17939 | 280.7112 | 2.078165 | 41.56656
15 | 3.803341e-10 | 9.867756e-09 | 57477 | 280.1966 | 10.79965 | 280.4047 | 2.207266 | 43.5716
16 | 5.106398e-10 | 1.210443e-08 | 46869 | 280.0387 | 11.81377 | 280.2877 | 2.415659 | 45.55663
17 | 7.006604e-10 | 1.483472e-08 | 38219 | 280.0874 | 13.22884 | 280.3997 | 2.704134 | 47.56167
18 | 9.769647e-10 | 1.816699e-08 | 31165 | 280.2954 | 15.07342 | 280.7004 | 3.078226 | 49.56171
19 | 1.373011e-09 | 2.220965e-08 | 25413 | 280.9091 | 17.36593 | 281.4454 | 3.537549 | 51.55675
20 | 1.949162e-09 | 2.713894e-08 | 20723 | 281.54 | 20.22065 | 282.2652 | 4.108021 | 53.53679
21 | 2.768273e-09 | 3.310057e-08 | 16898 | 282.5675 | 23.63174 | 283.554 | 4.780645 | 55.55682
22 | 3.937821e-09 | 4.031909e-08 | 13780 | 283.7509 | 27.71293 | 285.101 | 5.578182 | 57.56686
23 | 5.607934e-09 | 4.903658e-08 | 11237 | 285.106 | 32.60537 | 286.9644 | 6.524132 | 59.6169
24 | 7.974641e-09 | 5.950875e-08 | 9162.7 | 286.7384 | 38.42521 | 289.3016 | 7.632613 | 61.57693
25 | 1.130268e-08 | 7.196827e-08 | 7471.7 | 288.8536 | 45.36469 | 292.3941 | 8.925444 | 63.56697
26 | 1.594386e-08 | 8.668967e-08 | 6092.7 | 291.4711 | 53.607 | 296.3598 | 10.42131 | 65.56201
27 | 2.2383e-08 | 1.040011e-07 | 4968.2 | 294.3873 | 63.35774 | 301.1281 | 12.14587 | 67.57704
28 | 3.114903e-08 | 1.239538e-07 | 4051.3 | 298.1066 | 74.91283 | 307.3751 | 14.10608 | 69.58208
29 | 4.287852e-08 | 1.465287e-07 | 3303.6 | 302.85 | 88.62264 | 315.5504 | 16.311 | 71.59212
30 | 5.822155e-08 | 1.71665e-07 | 2693.9 | 308.6535 | 104.6823 | 325.9223 | 18.73478 | 73.57215
31 | 7.77553e-08 | 1.989356e-07 | 2196.7 | 315.9327 | 123.4844 | 339.2077 | 21.34837 | 75.60219
32 | 1.018862e-07 | 2.278312e-07 | 1791.3 | 324.9837 | 145.3328 | 356 | 24.0942 | 77.55723
33 | 1.30685e-07 | 2.577038e-07 | 1460.7 | 336.3151 | 170.5498 | 377.0877 | 26.89017 | 79.48726
34 | 1.640947e-07 | 2.881586e-07 | 1191.1 | 350.154 | 199.3986 | 402.9486 | 29.65977 | 81.65231
35 | 2.017629e-07 | 3.187568e-07 | 971.27 | 367.0215 | 232.313 | 434.3663 | 32.33251 | 83.58734
36 | 2.429789e-07 | 3.492713e-07 | 792.02 | 387.7022 | 269.7143 | 472.291 | 34.82533 | 85.55738
37 | 2.875749e-07 | 3.803511e-07 | 645.84 | 412.2435 | 311.6881 | 516.8115 | 37.09211 | 87.62741
38 | 3.35081e-07 | 4.122433e-07 | 526.65 | 441.4261 | 358.8015 | 568.8545 | 39.10502 | 89.60745
39 | 3.852799e-07 | 4.456513e-07 | 429.45 | 475.9004 | 411.4312 | 629.092 | 40.84447 | 91.60749
40 | 4.383304e-07 | 4.812971e-07 | 350.19 | 516.1652 | 470.0857 | 698.1455 | 42.32498 | 93.62753
41 | 4.943446e-07 | 5.199198e-07 | 285.56 | 563.0029 | 535.3085 | 776.8703 | 43.55556 | 95.59756
42 | 5.545035e-07 | 5.626178e-07 | 232.86 | 616.2333 | 607.3456 | 865.2238 | 44.58383 | 97.6276
43 | 6.191113e-07 | 6.098671e-07 | 189.88 | 676.851 | 687.1105 | 964.4937 | 45.43096 | 100.5027
44 | 6.884619e-07 | 6.612683e-07 | 154.84 | 745.8895 | 776.563 | 1076.755 | 46.15421 | 102.0327
45 | 7.635816e-07 | 7.178603e-07 | 126.26 | 823.8375 | 876.3086 | 1202.757 | 46.76774 | 103.6927
46 | 8.453823e-07 | 7.804814e-07 | 102.96 | 911.3484 | 987.1315 | 1343.497 | 47.28591 | 105.6827
47 | 9.331432e-07 | 8.488062e-07 | 83.956 | 1011.217 | 1111.691 | 1502.803 | 47.7097 | 107.6528
48 | 1.026861e-06 | 9.23124e-07 | 68.461 | 1125.581 | 1252.07 | 1683.631 | 48.04521 | 109.7478
49 | 1.128731e-06 | 1.006369e-06 | 55.826 | 1254.615 | 1407.161 | 1885.248 | 48.28003 | 111.7329
50 | 1.238982e-06 | 1.098938e-06 | 45.523 | 1400.805 | 1579.318 | 2111.042 | 48.42799 | 113.7729
51 | 1.359865e-06 | 1.204436e-06 | 37.121 | 1564.889 | 1766.834 | 2360.208 | 48.46861 | 116.583
52 | 1.490329e-06 | 1.320707e-06 | 30.27 | 1751.188 | 1976.099 | 2640.383 | 48.45313 | 118.233
53 | 1.63422e-06 | 1.45067e-06 | 24.683 | 1958.875 | 2206.727 | 2950.735 | 48.40507 | 120.233
54 | 1.791638e-06 | 1.595944e-06 | 20.128 | 2192.001 | 2460.783 | 3295.5 | 48.30619 | 122.2181
55 | 1.964747e-06 | 1.757458e-06 | 16.413 | 2452.459 | 2741.722 | 3678.532 | 48.1875 | 124.4331
56 | 2.157171e-06 | 1.938935e-06 | 13.384 | 2740.652 | 3049.126 | 4099.798 | 48.04978 | 126.8231
57 | 2.370598e-06 | 2.14198e-06 | 10.914 | 3059.981 | 3386.58 | 4564.254 | 47.90027 | 129.2282
58 | 2.612806e-06 | 2.373285e-06 | 8.8995 | 3406.536 | 3750.337 | 5066.509 | 47.75025 | 131.7282
59 | 2.892144e-06 | 2.630216e-06 | 7.257 | 3774.497 | 4150.378 | 5610.032 | 47.71553 | 134.5833
60 | 3.215745e-06 | 2.911638e-06 | 5.9177 | 4161.175 | 4595.791 | 6199.732 | 47.84131 | 137.1933
61 | 3.600629e-06 | 3.214968e-06 | 4.8255 | 4550.806 | 5096.712 | 6832.738 | 48.23863 | 140.3234
62 | 4.050005e-06 | 3.525311e-06 | 3.9349 | 4945.769 | 5681.879 | 7532.886 | 48.96219 | 143.1284
63 | 4.574277e-06 | 3.829753e-06 | 3.2087 | 5337.297 | 6374.895 | 8314.206 | 50.06269 | 145.8035
64 | 5.172257e-06 | 4.101849e-06 | 2.6165 | 5725.555 | 7219.682 | 9214.434 | 51.58389 | 148.6885
65 | 5.823657e-06 | 4.335663e-06 | 2.1336 | 6135.434 | 8241.106 | 10274.21 | 53.33263 | 151.4786
66 | 6.524636e-06 | 4.517713e-06 | 1.7398 | 6561.945 | 9476.986 | 11527.03 | 55.30095 | 154.7187
67 | 7.249936e-06 | 4.640245e-06 | 1.4187 | 7025.717 | 10977.01 | 13032.86 | 57.37915 | 158.3337
68 | 7.993214e-06 | 4.708999e-06 | 1.1569 | 7526.977 | 12776.54 | 14828.87 | 59.49661 | 161.5088
69 | 8.733409e-06 | 4.74553e-06 | 0.94337 | 8103.989 | 14914.13 | 16973.68 | 61.48138 | 166.9139
70 | 9.486312e-06 | 4.774196e-06 | 0.76926 | 8757.968 | 17402.05 | 19481.62 | 63.28516 | 172.619
71 | 1.022337e-05 | 4.730149e-06 | 0.62729 | 9457.873 | 20441.5 | 22523.46 | 65.17097 | 176.6391
72 | 1.093828e-05 | 4.672515e-06 | 0.51152 | 10275.85 | 24055.61 | 26158.47 | 66.86924 | 180.6541
73 | 1.161686e-05 | 4.551388e-06 | 0.41711 | 11156.25 | 28474.95 | 30582.42 | 68.60517 | 185.0742
74 | 1.229099e-05 | 4.436241e-06 | 0.34013 | 12157.19 | 33682.54 | 35809.37 | 70.15374 | 190.5943
75 | 1.290357e-05 | 4.280865e-06 | 0.27736 | 13290.46 | 40060.69 | 42207.77 | 71.64632 | 196.5744
76 | 1.347666e-05 | 4.128097e-06 | 0.22617 | 14622.49 | 47736.84 | 49926.18 | 72.96941 | 202.6395
77 | 1.399078e-05 | 3.9879e-06 | 0.18443 | 16260.14 | 57045.57 | 59317.7 | 74.09045 | 209.6097
78 | 1.448534e-05 | 3.890783e-06 | 0.15039 | 18303.17 | 68142.51 | 70557.84 | 74.96514 | 217.4798
79 | 1.502273e-05 | 3.81887e-06 | 0.12263 | 20628.4 | 81148.33 | 83729.21 | 75.73717 | 226.605
80 | 1.546001e-05 | 3.789579e-06 | 0.1 | 23804.08 | 97111.35 | 99986.24 | 76.22713 | 237.3652