## Sheet1
Index | C' (F) | C'' (F) | Frequency (Hz) | Z' (Ω) | -Z'' (Ω) | Z (Ω) | -Phase (°) | Time (s)
1 | 1.138694e-09 | 1.819125e-10 | 1000000 | 21.77326 | 136.2913 | 138.0195 | 80.92339 | 17.7741
2 | 1.00774e-09 | 3.824832e-10 | 815440 | 64.25352 | 169.2906 | 181.0741 | 69.21596 | 19.41413
3 | 8.540952e-10 | 6.778113e-10 | 664940 | 136.4579 | 171.9476 | 219.5148 | 51.56443 | 22.53419
4 | 7.116982e-10 | 1.071733e-09 | 542220 | 190.0641 | 126.2145 | 228.1545 | 33.58666 | 25.36924
5 | 5.916887e-10 | 1.564474e-09 | 442150 | 201.2897 | 76.12835 | 215.2047 | 20.71676 | 27.36928
6 | 5.003187e-10 | 2.162541e-09 | 360550 | 193.7515 | 44.82572 | 198.8692 | 13.02658 | 29.36931
7 | 4.352603e-10 | 2.876326e-09 | 294000 | 183.9932 | 27.84279 | 186.088 | 8.605003 | 31.42435
8 | 3.965326e-10 | 3.723308e-09 | 239740 | 176.3001 | 18.77597 | 177.2971 | 6.07909 | 33.38939
9 | 3.797785e-10 | 4.733988e-09 | 195500 | 170.8677 | 13.70766 | 171.4167 | 4.586662 | 35.36942
10 | 3.853296e-10 | 5.94808e-09 | 159420 | 167.1405 | 10.82773 | 167.4909 | 3.706566 | 37.44446
11 | 4.111597e-10 | 7.415905e-09 | 129990 | 164.5937 | 9.125558 | 164.8464 | 3.173398 | 39.3945
12 | 4.684593e-10 | 9.176512e-09 | 106000 | 163.1948 | 8.331065 | 163.4073 | 2.922402 | 41.38954
13 | 5.152766e-10 | 1.135617e-08 | 86439 | 161.8025 | 7.341653 | 161.969 | 2.597966 | 44.5346
14 | 6.492109e-10 | 1.397085e-08 | 70486 | 161.2715 | 7.494118 | 161.4455 | 2.660561 | 46.02462
15 | 8.497129e-10 | 1.713647e-08 | 57477 | 161.1901 | 7.99262 | 161.3881 | 2.83869 | 47.50465
16 | 1.13883e-09 | 2.101527e-08 | 46869 | 161.1113 | 8.73071 | 161.3476 | 3.101857 | 49.45969
17 | 1.555575e-09 | 2.572842e-08 | 38219 | 161.2661 | 9.750364 | 161.5606 | 3.459968 | 51.37972
18 | 2.157015e-09 | 3.146609e-08 | 31165 | 161.5378 | 11.07349 | 161.9169 | 3.921517 | 53.38476
19 | 3.017381e-09 | 3.839459e-08 | 25413 | 162.1139 | 12.74032 | 162.6137 | 4.493565 | 55.4848
20 | 4.250307e-09 | 4.684088e-08 | 20723 | 162.6227 | 14.75627 | 163.2909 | 5.184778 | 57.36984
21 | 6.006133e-09 | 5.700705e-08 | 16898 | 163.4038 | 17.21585 | 164.3082 | 6.014365 | 59.41987
22 | 8.486665e-09 | 6.924911e-08 | 13780 | 164.317 | 20.13749 | 165.5464 | 6.986912 | 61.42991
23 | 1.198245e-08 | 8.390728e-08 | 11237 | 165.4255 | 23.62372 | 167.1038 | 8.127218 | 63.38494
24 | 1.687989e-08 | 1.013752e-07 | 9162.7 | 166.7201 | 27.76039 | 169.0154 | 9.453533 | 65.42998
25 | 2.370904e-08 | 1.220751e-07 | 7471.7 | 168.1486 | 32.65727 | 171.2905 | 10.99097 | 67.42502
26 | 3.306746e-08 | 1.461263e-07 | 6092.7 | 170.0564 | 38.48271 | 174.3563 | 12.75092 | 69.40506
27 | 4.580521e-08 | 1.739123e-07 | 4968.2 | 172.2515 | 45.36779 | 178.1258 | 14.75552 | 71.48009
28 | 6.292139e-08 | 2.055079e-07 | 4051.3 | 174.7761 | 53.51208 | 182.7846 | 17.02328 | 73.42013
29 | 8.534904e-08 | 2.404266e-07 | 3303.6 | 177.9528 | 63.17148 | 188.8328 | 19.54435 | 75.39017
30 | 1.141971e-07 | 2.783436e-07 | 2693.9 | 181.6745 | 74.53632 | 196.3702 | 22.30707 | 77.4252
31 | 1.501529e-07 | 3.179866e-07 | 2196.7 | 186.3048 | 87.97293 | 206.0309 | 25.27663 | 79.43524
32 | 1.936035e-07 | 3.582365e-07 | 1791.3 | 191.9535 | 103.7383 | 218.1921 | 28.38833 | 81.40528
33 | 2.443348e-07 | 3.97583e-07 | 1460.7 | 198.9232 | 122.2483 | 233.4847 | 31.57282 | 83.42031
34 | 3.01745e-07 | 4.352479e-07 | 1191.1 | 207.3433 | 143.7452 | 252.2973 | 34.73247 | 85.41535
35 | 3.643144e-07 | 4.69931e-07 | 971.27 | 217.7965 | 168.8469 | 275.5805 | 37.78466 | 87.42039
36 | 4.30807e-07 | 5.018689e-07 | 792.02 | 230.5308 | 197.8889 | 303.8164 | 40.64297 | 89.44043
37 | 4.999726e-07 | 5.315879e-07 | 645.84 | 245.9819 | 231.3525 | 337.6849 | 43.24455 | 91.43046
38 | 5.703159e-07 | 5.596857e-07 | 526.65 | 264.8962 | 269.9274 | 378.1941 | 45.53898 | 93.4805
39 | 6.424969e-07 | 5.885844e-07 | 429.45 | 287.3034 | 313.6195 | 425.3239 | 47.50754 | 95.50054
40 | 7.14534e-07 | 6.181629e-07 | 350.19 | 314.7179 | 363.7822 | 481.0248 | 49.13602 | 97.45558
41 | 7.877765e-07 | 6.507823e-07 | 285.56 | 347.3861 | 420.5133 | 545.4435 | 50.43988 | 99.44561
42 | 8.625465e-07 | 6.877298e-07 | 232.86 | 386.2489 | 484.431 | 619.5656 | 51.43377 | 101.5007
43 | 9.388807e-07 | 7.299562e-07 | 189.88 | 432.5995 | 556.416 | 704.7986 | 52.13583 | 103.4557
44 | 1.018613e-06 | 7.79306e-07 | 154.84 | 486.9768 | 636.516 | 801.4356 | 52.58162 | 105.4607
45 | 1.103379e-06 | 8.374718e-07 | 126.26 | 550.1659 | 724.8503 | 909.9947 | 52.80128 | 108.3508
46 | 1.192523e-06 | 9.037393e-07 | 102.96 | 623.9769 | 823.3646 | 1033.091 | 52.84377 | 109.7858
47 | 1.28813e-06 | 9.799799e-07 | 83.956 | 709.16 | 932.1517 | 1171.245 | 52.73694 | 111.5258
48 | 1.393483e-06 | 1.068051e-06 | 68.461 | 805.493 | 1050.925 | 1324.108 | 52.53124 | 113.5359
49 | 1.510559e-06 | 1.169164e-06 | 55.826 | 913.5176 | 1180.264 | 1492.494 | 52.26034 | 115.6759
50 | 1.640415e-06 | 1.282829e-06 | 45.523 | 1034.207 | 1322.49 | 1678.858 | 51.97406 | 117.6209
51 | 1.790822e-06 | 1.411616e-06 | 37.121 | 1163.961 | 1476.639 | 1880.231 | 51.75304 | 119.676
52 | 1.963021e-06 | 1.552797e-06 | 30.27 | 1303.248 | 1647.545 | 2100.681 | 51.65514 | 121.766
53 | 2.165284e-06 | 1.704839e-06 | 24.683 | 1447.377 | 1838.286 | 2339.7 | 51.78482 | 124.7461
54 | 2.397425e-06 | 1.863295e-06 | 20.128 | 1598.059 | 2056.158 | 2604.147 | 52.14542 | 126.6511
55 | 2.663072e-06 | 2.019006e-06 | 16.413 | 1752.997 | 2312.206 | 2901.602 | 52.83244 | 128.7562
56 | 2.964604e-06 | 2.165276e-06 | 13.384 | 1910.49 | 2615.762 | 3239.163 | 53.8565 | 131.1012
57 | 3.295641e-06 | 2.29363e-06 | 10.914 | 2074.631 | 2980.969 | 3631.841 | 55.16368 | 133.4962
58 | 3.648429e-06 | 2.396283e-06 | 8.8995 | 2249.182 | 3424.462 | 4097.042 | 56.70315 | 136.4213
59 | 4.016207e-06 | 2.472131e-06 | 7.257 | 2437.661 | 3960.208 | 4650.316 | 58.38609 | 139.0113
60 | 4.381828e-06 | 2.519582e-06 | 5.9177 | 2652.325 | 4612.682 | 5320.871 | 60.10079 | 141.5414
61 | 4.739175e-06 | 2.544825e-06 | 4.8255 | 2900.672 | 5401.861 | 6131.394 | 61.76525 | 144.4114
62 | 5.083027e-06 | 2.554932e-06 | 3.9349 | 3192.951 | 6352.364 | 7109.674 | 63.31408 | 147.0615
63 | 5.406128e-06 | 2.564477e-06 | 3.2087 | 3552.821 | 7489.638 | 8289.584 | 64.62198 | 150.3566
64 | 5.711344e-06 | 2.577164e-06 | 2.6165 | 3992.801 | 8848.585 | 9707.725 | 65.71339 | 153.0466
65 | 5.993809e-06 | 2.600526e-06 | 2.1336 | 4544.201 | 10473.68 | 11416.99 | 66.54549 | 156.3917
66 | 6.263483e-06 | 2.649333e-06 | 1.7398 | 5240.152 | 12388.63 | 13451.29 | 67.07257 | 159.2867
67 | 6.513143e-06 | 2.723833e-06 | 1.4187 | 6130.973 | 14660.19 | 15890.56 | 67.30504 | 162.3868
68 | 6.760597e-06 | 2.848834e-06 | 1.1569 | 7281.746 | 17280.38 | 18751.94 | 67.15003 | 167.3419
69 | 6.979409e-06 | 3.013401e-06 | 0.94337 | 8796.74 | 20374.33 | 22192.25 | 66.64744 | 170.7819
70 | 7.191721e-06 | 3.239331e-06 | 0.76926 | 10772.42 | 23916.13 | 26230.25 | 65.752 | 174.417
71 | 7.389936e-06 | 3.533619e-06 | 0.62729 | 13361.78 | 27943.79 | 30974.06 | 64.44444 | 178.4321
72 | 7.588888e-06 | 3.926571e-06 | 0.51152 | 16733.76 | 32341.35 | 36414.03 | 62.64248 | 182.4722
73 | 7.784089e-06 | 4.412864e-06 | 0.41711 | 21030.28 | 37096.45 | 42642.93 | 60.45074 | 186.8272
74 | 7.973549e-06 | 5.029344e-06 | 0.34013 | 26480.28 | 41981.98 | 49635.6 | 57.75818 | 191.6873
75 | 8.188823e-06 | 5.770111e-06 | 0.27736 | 32994.29 | 46824.81 | 57281.64 | 54.83023 | 197.0224
76 | 8.330395e-06 | 6.677392e-06 | 0.22617 | 41224.15 | 51429.29 | 65912.08 | 51.2854 | 203.0525
77 | 8.56926e-06 | 7.859001e-06 | 0.18443 | 50163.95 | 54697.52 | 74217.53 | 47.47558 | 210.4977
78 | 8.732343e-06 | 9.16596e-06 | 0.15039 | 60524.41 | 57661.16 | 83594.34 | 43.61218 | 218.4278
79 | 9.043296e-06 | 1.089531e-05 | 0.12263 | 70529.77 | 58540.96 | 91659.66 | 39.69327 | 227.538
80 | 9.197762e-06 | 1.304475e-05 | 0.1 | 81492.42 | 57459.72 | 99712.76 | 35.18739 | 238.4332